## US units
[6 empty] | Original WT Data |  | Scott's Expanded Data | Chart Multiplier | Shear Strength (PSI) | Calculated Shear Tonnage
PIERCING TONNAGE CALCULATOR (US Units) | [5 empty] | Select Material | Material Multiplication Factor | Aluminum (3003-0) | 0.22 | 11000 | 2.159845
Perimeter (in) (Land Distance) | 3.141593 |  |  |  |  | Aluminum Hard | 0.5 | Aluminum (3003-H14, H16) | 0.3 | 15000 | 2.945243
Material Thickness (in) | 0.125 |  |  |  |  | Aluminum-Half Hard | 0.38 | Aluminum (3105-H25) | 0.32 | 16000 | 3.141593
Select Material | Steel (Mild Steel ) |  |  |  |  | Aluminum-Soft Sheet | 0.3 | Aluminum (5005-H18 ) | 0.38 | 19000 | 3.730641
[6 empty] | Brass-Half Hard | 0.7 | Aluminum (5005-H34) | 0.28 | 14000 | 2.748894
Approximate Shear Strength of Material (psi) | 50000 |  |  |  |  | Brass-Soft Sheet | 0.6 | Aluminum (5052-0) | 0.36 | 18000 | 3.534292
Piercing Tonnage (US) | 9.817477 |  |  |  |  | Copper-Rolled | 0.57 | Aluminum (5052-H32) | 0.4 | 20000 | 3.926990817
[6 empty] | Steel-50 Carbon | 1.4 | Aluminum (6061-0) | 0.24 | 12000 | 2.356194
[6 empty] | Steel-ASTM-A36 | 1.2 | Aluminum (6061-T4 ) | 0.48 | 24000 | 4.712389
STANDARD SHAPE PERIMETER CALCULATOR (Land Distance) | [5 empty] | Steel-Cold Drawn | 1.2 | Aluminum (6061-T6 ) | 0.58 | 29000 | 5.694137
Select Shape | Round |  |  |  |  | Steel-Mild | 1 | Aluminum (6061-T6) | 0.6 | 30000 | 5.890486
Enter Diameter | 1 |  |  |  |  | Steel-Spring (Tempered) | 4 | Brass (1/2 Hard ) | 1.12 | 56000 | 10.99557
0 | [5 empty] | Steel-Stainless | 1.4 | Brass (Hard ) | 1.36 | 68000 | 13.35177
Perimeter (Land Distance) | 3.141593 | [6 empty] | Brass (Rolled Sheet-Soft ) | 0.84 | 42000 | 8.246681
[8 empty] | Copper (1/4 Hard ) | 0.58 | 29000 | 5.694137
[8 empty] | Copper (Hard ) | 0.86 | 43000 | 8.44303
[8 empty] | HSLA (ASTM A656 – Grade 80) | 1.7 | 90000 | 17.67146
[8 empty] | Other |  | 0 | 0
|  | Select Shape | Enter | Enter | Formula |  |  | Stainless Steel (302 Annealed) | 1.4 | 70000 | 13.74447
|  | Equilateral Triangle | Enter Flat Length | 0 | 3 |  |  | Stainless Steel (304 Cold Rolled) | 1.4 | 70000 | 13.74447
|  | Hexagon | Enter Across Flats | 0 | 3.464102 |  |  | Stainless Steel (316 Cold Rolled) | 1.4 | 70000 | 13.74447
|  | Long"D" | Enter Length | Enter Width | ENTER WIDTH VALUE ABOVE |  |  | Steel ( Grade 42 [ASTM-A572]) | 1 | 50000 | 9.817477
|  | Obround | Enter Overall Length | Enter Width | ENTER WIDTH VALUE ABOVE |  |  | Steel (40-50 Carbon ) | 1.48 | 74000 | 14.52987
|  | Octagon | Enter Across Flats | 0 | 3.313708 |  |  | Steel (ASTM-A242) | 1.2 | 60000 | 11.78097
|  | Quad "D" | Enter Diameter | Enter Across Flats | THE FLAT DISTANCE ABOVE IS TOO SMALL |  |  | Steel (Cold Rolled C-1018) | 1.2 | 60000 | 11.78097
|  | Rectangle | Enter Length | Enter Width | ENTER WIDTH VALUE ABOVE |  |  | Steel (Grade 45 ) | 1 | 50000 | 9.817477
|  | Round | Enter Diameter | 0 | 3.141593 |  |  | Steel (Grade 50 ) | 1.1 | 55000 | 10.79922
|  | Square | Enter Width | 0 | 4 |  |  | Steel (Grade 55 ) | 1.2 | 60000 | 11.78097
[8 empty] | Steel (Grade 60 ) | 1.3 | 65000 | 12.76272
[8 empty] | Steel (Grade 65 ) | 1.4 | 70000 | 13.74447
[8 empty] | Steel (Hot Rolled C-1050) | 2.5 | 125000 | 24.54369
[8 empty] | Steel (Hot Rolled C-1095 Annealed) | 1.8 | 90000 | 17.67146
[8 empty] | Steel (Hot Rolled C-1095) | 2.5 | 125000 | 24.54369
[7 empty] | Base | Steel (Mild Steel ) | 1 | 50000 | 9.817477
[8 empty] | Steel (Structural A-36 ) | 1.2 | 60000 | 11.78097
Note on C11: Select Material
Note on C12: When you select "Other" as your material you need to enter a Shear Strength
Note on C18: Select Standard Shape

## Metric units
[6 empty] | Original WT Data |  | Scott's Expanded Data | Chart Multiplier | Shear Strength (PSI) | Calculated Shear Tonnage
PIERCING TONNAGE CALCULATOR (Metric Units) | [5 empty] | Select Material | Material Multiplication Factor | Aluminum (3003-0) | 0.22 | 75.9 | 1.976309
Perimeter (mm) (Land Distance) | 79.7965 |  |  |  |  | Aluminum Hard | 0.5 | Aluminum (3003-H14, H16) | 0.3 | 103.5 | 2.694967
Material Thickness (mm) | 3.2 |  |  |  |  | Aluminum-Half Hard | 0.38 | Aluminum (3105-H25) | 0.32 | 110.4 | 2.874632
Select Material | Steel (Mild Steel ) |  |  |  |  | Aluminum-Soft Sheet | 0.3 | Aluminum (5005-H18 ) | 0.38 | 131.1 | 3.413625
[6 empty] | Brass-Half Hard | 0.7 | Aluminum (5005-H34) | 0.28 | 96.6 | 2.515303
Approximate Shear Strength of Material (Mpa) | 345 |  |  |  |  | Brass-Soft Sheet | 0.6 | Aluminum (5052-0) | 0.36 | 124.2 | 3.233961
Piercing Tonnage (Metric tons) | 8.983224 |  |  |  |  | Copper-Rolled | 0.57 | Aluminum (5052-H32) | 0.4 | 138 | 3.59329
[6 empty] | Steel-50 Carbon | 1.4 | Aluminum (6061-0) | 0.24 | 82.8 | 2.155974
[6 empty] | Steel-ASTM-A36 | 1.2 | Aluminum (6061-T4 ) | 0.48 | 165.6 | 4.311948
STANDARD SHAPE PERIMETER CALCULATOR (Land Distance) | [5 empty] | Steel-Cold Drawn | 1.2 | Aluminum (6061-T6 ) | 0.58 | 200.1 | 5.21027
Select Shape | Round |  |  |  |  | Steel-Mild | 1 | Aluminum (6061-T6) | 0.6 | 207 | 5.389935
Enter Diameter | 25.4 |  |  |  |  | Steel-Spring (Tempered) | 4 | Brass (1/2 Hard ) | 1.12 | 386.4 | 10.06121
0 | [5 empty] | Steel-Stainless | 1.4 | Brass (Hard ) | 1.36 | 469.2 | 12.21718
Perimeter (Land Distance) | 79.79645 | [6 empty] | Brass (Rolled Sheet-Soft ) | 0.84 | 289.8 | 7.545908
[8 empty] | Copper (1/4 Hard ) | 0.58 | 200.1 | 5.21027
[8 empty] | Copper (Hard ) | 0.86 | 296.7 | 7.725573
[8 empty] | HSLA (ASTM A656 – Grade 80) | 1.7 | 586.5 | 15.27148
[8 empty] | Other |  | 0 | 0
|  | Select Shape | Enter | Enter | Formula |  |  | Stainless Steel (302 Annealed) | 1.4 | 483 | 12.57651
|  | Equilateral Triangle | Enter Flat Length | 0 | 76.2 |  |  | Stainless Steel (304 Cold Rolled) | 1.4 | 483 | 12.57651
|  | Hexagon | Enter Across Flats | 0 | 87.98818 |  |  | Stainless Steel (316 Cold Rolled) | 1.4 | 483 | 12.57651
|  | Long"D" | Enter Length | Enter Width | ENTER WIDTH VALUE ABOVE |  |  | Steel ( Grade 42 [ASTM-A572]) | 1 | 345 | 8.983224
|  | Obround | Enter Overall Length | Enter Width | ENTER WIDTH VALUE ABOVE |  |  | Steel (40-50 Carbon ) | 1.48 | 510.6 | 13.29517
|  | Octagon | Enter Across Flats | 0 | 84.1682 |  |  | Steel (ASTM-A242) | 1.2 | 414 | 10.77987
|  | Quad "D" | Enter Diameter | Enter Across Flats | THE FLAT DISTANCE ABOVE IS TOO SMALL |  |  | Steel (Cold Rolled C-1018) | 1.2 | 414 | 10.77987
|  | Rectangle | Enter Length | Enter Width | ENTER WIDTH VALUE ABOVE |  |  | Steel (Grade 45 ) | 1 | 345 | 8.983224
|  | Round | Enter Diameter | 0 | 79.79645 |  |  | Steel (Grade 50 ) | 1.1 | 379.5 | 9.881547
|  | Square | Enter Width | 0 | 101.6 |  |  | Steel (Grade 55 ) | 1.2 | 414 | 10.77987
[8 empty] | Steel (Grade 60 ) | 1.3 | 448.5 | 11.67819
[8 empty] | Steel (Grade 65 ) | 1.4 | 483 | 12.57651
[8 empty] | Steel (Hot Rolled C-1050) | 2.5 | 862.5 | 22.45806
[8 empty] | Steel (Hot Rolled C-1095 Annealed) | 1.8 | 621 | 16.1698
[8 empty] | Steel (Hot Rolled C-1095) | 2.5 | 862.5 | 22.45806
[7 empty] | Base | Steel (Mild Steel ) | 1 | 345 | 8.983224
[8 empty] | Steel (Structural A-36 ) | 1.2 | 414 | 10.77987
Note on C11: Select Material
Note on C12: When you select "Other" as your material you need to enter a Shear Strength
Note on C18: Select Standard Shape
Note on C20: When needed this value must be smaller than the first value entered

## Sheet1 (hidden)
Entering more than two variable may cause a conflict | [9 empty] | OP | ADJ | HYP | X | Y | X
| a | b | c |  |  |  | instruction list |  | 1 | 3 | 4 | 5 | 90 | 37 | 53
Enter 1 or 2 Dimensions | 3 | 4 | 0 |  | 3 | 1 | enter a dimension |  | 2 | 3 | #NUM! | 0 | 90 |  | 0
[6 empty] | 2 | enter another dimension, or an angle |  | 3 | #NUM! | 4 | 0 | 90
[6 empty] | 3 | See results
| X | Y | Z |  |  | 4 | Entering more than two variable may cause a conflict
Enter an Angle | 90 | 3 |  |  | 2 | [8 empty] | 0.6
5
Error Codes
[6 empty] | 1 | sum of angles | OK | [5 empty] | 0.5
[6 empty] | 2 | sum of sides | Lengths donot comply the pythogoras rules. Reenter | [5 empty] | 30
|  |  |  | Y | [9 empty] | 30
0.5
|  |  |  | b |  |  | c
|  |  |  | X |  |  | Z
a

## Revision History (hidden)
Date | Comments
1998-02-01 | Initial release
1998-03-01 | over-tonnage page added. hexagon & octogon geometry added, tonnage calculation enhanced
1998-09-01 | countersink enhanced + blanking sheet added+ converted to Metric Tonnes
1998-12-01 | Reach sheet added
1999-01-01 | Station Finder sheet added
1999-03-01 | in-range / over range calculation corrected + Drop down menus added + C/snk pre-pierce changed to (min + ((maj-min)*0.33))
1999-08-11 | Updated to office 2000. Some conditional formatting included.
2000-08-15 | Cantilevers corrected, KN tonnage added, MT™ added, more conditional formating, v-basic dropdown lists replaced with cell validation

## Countersinks (hidden)
Countersink Worksheet
| Requested Countersink | Recommended Alternative |  |  |  | Matl.Thks Table |  | Matl Type Table |  | angle list
Major Diameter [mm] | 8.6 | 8.6 | 1 | 100 Degrees | 100 | 0.7 | 1 | Aluminium | 3 | 80 Degrees | 1
Minor Diameter [mm] | 6.6 | 7.161 | 2 | 110 Degrees | 110 | 0.8 | 2 | Mild Steel | 2 | 82 Degrees | 2
Standard Angle | 90 Degrees | 90 | 3 | 120 Degrees | 120 | 0.9 | 3 | Stainess Steel | 1 | 90 Degrees | 3
Material Thickness [mm] | 1.2 | 1.2 | 4 | 80 Degrees | 80 | 1 | 4 | 1 |  | 100 Degrees | 4
Material Type | Stainess Steel | Stainess Steel | 5 | 82 Degrees | 82 | 1.2 | 5 |  |  | 110 Degrees | 5
|  |  | 6 | 90 Degrees | 90 | 1.6 | 6 |  | SS | 120 Degrees | 6
|  |  | 7 | other (specify below) | 0 | 2 | 7 |  |  | other (specify below) | 7
|  |  |  | 3 |  | 3 | 8
Theoretical Max Depth % | 60% | 60% |  |  |  | 4 | 9
Theoretical Max Depth [mm] | 0.72 | 0.72 |  |  |  | 5 | 10
Actual Depth % | 83.33% | 59.96% |  | Angle | 90 | 6 | 11
Actual Depth [mm] | 1 | 0.7195 |  |  |  | 6.35 | 12
[6 empty] | other (specify below) | 13
Feasability test: | Suggest revised MINOR diameter | This countersink is OK |  |  |  | Matl.Thks.Code | 5
[6 empty] | Material Thks | 1.2
Suggested Pre-Pierce | N/A | 7.63587
[6 empty] | Matl.Thks | 1.2
Customer: |  | Comments
Machine:
Order Number:
Etch No:
Reset Form